## Sheet1
T/K | H/kG | R/μV | THETA | I/A
85 | -0.937 | 10.71 | 89.87 | 2
85 | -1.903 | 9.03 | 88.85 | 4
85 | -3.13 | 7.75 | 87.75 | 6
85 | -3.568 | 7.47 | 87.43 | 7
86.02 | -1.021 | 9.98 | 89.32 | 2
86.02 | -2.061 | 8.22 | 88.02 | 4
86.02 | -3.072 | 7.09 | 87 | 6
86.02 | -3.569 | 6.65 | 86.41 | 7
86.99 | -1.078 | 8.85 | 88.68 | 2
86.99 | -2.076 | 7.22 | 87.12 | 4
86.99 | -3.078 | 6.02 | 85.49 | 6
86.99 | -3.57 | 5.42 | 85.14 | 7
88 | -1.08 | 7.75 | 87.86 | 2
88 | -2.078 | 5.88 | 85.61 | 4
88 | -3.081 | 4.43 | 83.6 | 6
88 | -3.571 | 3.86 | 81.82 | 7
89.01 | -1.081 | 5.62 | 85.61 | 2
89.01 | -2.079 | 3.2 | 80.36 | 4
89.01 | -3.083 | 1.4 | 64.03 | 6
89.01 | -3.571 | 0.75 | 28.03 | 7
89.99 | -1.081 | 1.41 | 67.24 | 2
89.99 | -2.08 | 2.06 | -66.47 | 4
89.99 | -3.084 | 3.67 | -70.87 | 6
89.99 | -3.572 | 4.13 | -70.87 | 7
91 | -1.083 | 4.4 | -71.43 | 2
91 | -2.082 | 4.95 | -71.04 | 4
91 | -3.087 | 5.02 | -71.24 | 6
91 | -3.574 | 5.02 | -70.83 | 7
92 | -1.083 | 5.05 | -70.82 | 2
92 | -2.083 | 5.02 | -70.67 | 4
92 | -3.088 | 5.05 | -70.6 | 6
92 | -3.575 | 5.07 | -70.63 | 7
89.5 | -1.083 | 3.55 | 82.16 | 2
89.5 | -2.083 | 1.01 | 51.62 | 4
89.5 | -3.089 | 1.49 | -58.12 | 6
89.5 | -3.576 | 2.23 | -65.06 | 7